## Sheet1
source | name | internalId | baseMaterial | linearCoefficientOfThermalExpansion | thermalConductivity | fractureToughness | density | specificVolumetricSusceptibility | meltingPoint
https://www.ceramtec.com/ceramic-materials/zirconium-oxide/ | Zirconium Oxide (ZrO2) | MAMAC001 | Zirconium Oxide | 0.000011 | 2.5,3 | 6.5,8
http://matweb.com/search/DataSheet.aspx?MatGUID=0742ddaddf80467fb6532e025c694e89&ckck=1 | Zirconium Oxide, Zirconia, ZrO2 | MAMAC002 | Zirconium Oxide | 0.000007 | 1.675 |  | 5.68 | -0.0000138 | 2681,2847
https://germany.kida.co.jp/ceramic/material_zirconia.htm | Zirconium Oxide (ZrO 2 ) | MAMAC003 | Zirconium Oxide | 0.0000079,0.000011 | 2.7,3
https://www.moeschter-group.com/en/materials/zirconium-oxide/ | ZrO2 Y-PSZ | MAMAC004 | Zirconium Oxide | 0.00001;20 |  | 6.04;23
https://www.americanelements.com/zirconium-oxide-1314-23-4 | Zirconium Oxide | MAMAC005 | Zirconium Oxide | 0.0000105 |  |  |  |  | 2715