## Ceramic_Raw_Data
source | name | internalId | baseMaterial | thermal expansion | thermal conductivity | fracture toughness | Density | Magnetic Susceptibility | Melting Point
https://www.ceramtec.com/ceramic-materials/zirconium-oxide/ | Zirconium Oxide (ZrO2) | MAMAC001 | Zirconium Oxide | 11 x 10-6/K | 2.5 to 3 W/mK | 6.5 to 8 MPam1/2
http://matweb.com/search/DataSheet.aspx?MatGUID=0742ddaddf80467fb6532e025c694e89&ckck=1 | Zirconium Oxide, Zirconia, ZrO2 | MAMAC002 | Zirconium Oxide | 7.00 µm/m-°C | 1.675 W/m-K |  | 5.68 g/cc | -1.38e-05 | 2681 - 2847 °C
https://germany.kida.co.jp/ceramic/material_zirconia.htm | Zirconium Oxide (ZrO 2 ) | MAMAC003 | Zirconium Oxide | 7.9 - 11 x10 -6 / ° C | 2.7 - 3.0
https://www.moeschter-group.com/en/materials/zirconium-oxide/ | ZrO2 Y-PSZ | MAMAC004 | Zirconium Oxide | 10x10 -6 / ° C for 20C |  | >6.04@23C
https://www.americanelements.com/zirconium-oxide-1314-23-4 | Zirconium Oxide | MAMAC005 | Zirconium Oxide | 10.5 x 10-6/°C |  |  |  |  | 4,919° F

## material_property_map
internal_property_name | internal_property_unit
linearCoefficientOfThermalExpansion | 1/K
thermalConductivity | W/(m·K)
fractureToughness | MPa·√m
density | g/cm³
specificVolumetricSusceptibility | [-]
meltingPoint | °C

## material_data_result
source | name | internalId | baseMaterial | linearCoefficientOfThermalExpansion | thermalConductivity | fractureToughness | density | specificVolumetricSusceptibility | meltingPoint
https://www.ceramtec.com/ceramic-materials/zirconium-oxide/ | Zirconium Oxide (ZrO2) | MAMAC001 | Zirconium Oxide | 1.1e-05 | 2.5,3 | 6.5,8
http://matweb.com/search/DataSheet.aspx?MatGUID=0742ddaddf80467fb6532e025c694e89&ckck=1 | Zirconium Oxide, Zirconia, ZrO2 | MAMAC002 | Zirconium Oxide | 7e-06 | 1.675 |  | 5.68 | -0.0000138 | 2681.0,2847.0
https://germany.kida.co.jp/ceramic/material_zirconia.htm | Zirconium Oxide (ZrO 2 ) | MAMAC003 | Zirconium Oxide | 0.000007,0.000011 | 2.7,3.0
https://www.moeschter-group.com/en/materials/zirconium-oxide/ | ZrO2 Y-PSZ | MAMAC004 | Zirconium Oxide | 1e-05 |  | 6.04;23
https://www.americanelements.com/zirconium-oxide-1314-23-4 | Zirconium Oxide | MAMAC005 | Zirconium Oxide | 1.05e-05 |  |  |  |  | 2715